## Sheet1
东莞铭普光磁股份有限公司
测试报告/Test Report
产品名称/Product Name: |  |  |  |  | G-PON ONU BOSA | [7 empty] | 测试人员/Test By: |  |  |  |  | Wangfeng
产品型号/Product PN: |  |  |  |  | MB374-45-N4-DI-BW-630 | [7 empty] | 测试日期/Test Date: |  |  |  |  | 2017-07-27
数量/Total Quantity: |  |  |  |  | 50PCS | [7 empty] | 测试条件/Test Condition： |  |  |  |  | Tx：If=Ith+20mA Im;Pf=3dB Rx:λ=1490nm,2.5Gbps,PRBS223 -1 BER=10-10, ER=9dB Vcc=3.3V,Vop=Vbr-3V
SN | DFB LD Electro-Optical Performance | [16 empty] | APD
| 25℃ |  |  |  |  | -10℃ | [5 empty] | 85℃ | [5 empty] | 25℃ |  |  | -10℃ |  |  | 85℃
| Ith(mA) | Pf(uW) | η(uW/uA) | Im(uA) | Vf(V) | Ith(mA) | Pf(uW) | η(uW/uA) | Im(uA) | Vf(V) | TE(dB) | Ith(mA) | Pf(uW) | η(uW/uA) | Im(uA) | Vf(V) | TE(dB) | Vbr(V) | SEN(dBm) | Psat(dBm) | Vbr(V) | SEN(dBm) | Psat(dBm) | Vbr(V) | SEN(dBm) | Psat(dBm)
| Ith<15 | 1600<Pf<3500 | 0.08<η<0.175 | 100<Im<1000 | Vf<1.6 | Ith<48 | Pf>1000 | η>0.05 | 100<Im<1000 | Vf<1.6 | -1.5<TE<1.5 | Ith<48 | Pf>1000 | η>0.05 | 100<Im<1000 | Vf<1.6 | -1.5<TE<1.5 | 38<Vbr<53 | SEN<-31 | Psat>-7 | 35<Vbr<60 | SEN<-30.5 | Psat>-7 | 35<Vbr<60 | SEN<-30.5 | Psat>-7
G707893Y000001 | 11 | 2049 | 0.1024 | 284 | 1.23 | [12 empty] | 48.56 | <-31 | >-7
G707893Y000002 | 11.2 | 2620 | 0.131 | 150 | 1.35 | [12 empty] | 45.24 | <-31 | >-7
G707893Y000003 | 11 | 2665 | 0.1332 | 209 | 1.25 | [12 empty] | 44.18 | <-31 | >-7
G707893Y000004 | 11.5 | 2911 | 0.1456 | 195 | 1.24 | [12 empty] | 48.77 | <-31 | >-7
G707893Y000005 | 11 | 2955 | 0.1478 | 185 | 1.24 | [12 empty] | 44.08 | <-31 | >-7
G707893Y000006 | 10.5 | 2475 | 0.1238 | 222 | 1.21 | [12 empty] | 47.71 | <-31 | >-7
G707893Y000007 | 12.2 | 2948 | 0.1474 | 126 | 1.25 | [12 empty] | 48.19 | <-31 | >-7
G707893Y000008 | 11 | 2953 | 0.1476 | 168 | 1.24 | [12 empty] | 49.1 | <-31 | >-7
G707893Y000009 | 11 | 2609 | 0.1304 | 212 | 1.21 | [12 empty] | 48.46 | <-31 | >-7
G707893Y000010 | 11 | 2873 | 0.1436 | 202 | 1.25 | [12 empty] | 48.21 | <-31 | >-7
G707893Y000011 | 11 | 2508 | 0.1254 | 181 | 1.24 | [12 empty] | 45.81 | <-31 | >-7
G707893Y000012 | 9.5 | 2733 | 0.1366 | 219 | 1.22 | [12 empty] | 44.39 | <-31 | >-7
G707893Y000013 | 11.5 | 2785 | 0.1393 | 185 | 1.24 | [12 empty] | 44.88 | <-31 | >-7
G707893Y000014 | 11.9 | 2484 | 0.1242 | 188 | 1.21 | [12 empty] | 44.04 | <-31 | >-7
G707893Y000016 | 10 | 2790 | 0.1395 | 171 | 1.23 | [12 empty] | 43.65 | <-31 | >-7
G707893Y000017 | 12.6 | 2493 | 0.1246 | 188 | 1.26 | [12 empty] | 45.46 | <-31 | >-7
G707893Y000018 | 11 | 2308 | 0.1154 | 181 | 1.21 | [12 empty] | 45.07 | <-31 | >-7
G707893Y000020 | 11.7 | 2591 | 0.1296 | 174 | 1.27 | [12 empty] | 48.08 | <-31 | >-7
G707893Y000023 | 11.7 | 3101 | 0.155 | 150 | 1.24 | [12 empty] | 48.21 | <-31 | >-7
G707893Y000024 | 11.2 | 2612 | 0.1306 | 147 | 1.24 | [12 empty] | 43.79 | <-31 | >-7
G707893Y000025 | 11 | 2597 | 0.1298 | 154 | 1.24 | [12 empty] | 48.3 | <-31 | >-7
G707893Y000026 | 11.5 | 2738 | 0.1369 | 161 | 1.25 | [12 empty] | 48.53 | <-31 | >-7
G707893Y000027 | 11 | 2907 | 0.1454 | 192 | 1.21 | [12 empty] | 47.98 | <-31 | >-7
G707893Y000028 | 10.3 | 2791 | 0.1396 | 209 | 1.21 | [12 empty] | 47.87 | <-31 | >-7
G707893Y000029 | 11.9 | 2790 | 0.1395 | 140 | 1.27 | [12 empty] | 45.63 | <-31 | >-7
G707893Y000030 | 9.8 | 2685 | 0.1342 | 209 | 1.23 | [12 empty] | 48.36 | <-31 | >-7
G707893Y000032 | 10.7 | 2430 | 0.1215 | 216 | 1.23 | [12 empty] | 44.91 | <-31 | >-7
G707893Y000033 | 11.7 | 2813 | 0.1406 | 161 | 1.23 | [12 empty] | 44.18 | <-31 | >-7
G707893Y000034 | 12.2 | 2619 | 0.131 | 164 | 1.24 | [12 empty] | 48.68 | <-31 | >-7
G707893Y000035 | 10.7 | 2715 | 0.1358 | 236 | 1.21 | [12 empty] | 48.28 | <-31 | >-7
G707893Y000036 | 11 | 2399 | 0.12 | 216 | 1.25 | [12 empty] | 48.1 | <-31 | >-7
G707893Y000037 | 10.7 | 2691 | 0.1346 | 181 | 1.23 | [12 empty] | 43.56 | <-31 | >-7
G707893Y000039 | 11 | 2148 | 0.1074 | 154 | 1.23 | [12 empty] | 47.91 | <-31 | >-7
G707893Y000040 | 11 | 2317 | 0.1158 | 185 | 1.24 | [12 empty] | 45.64 | <-31 | >-7
G707893Y000041 | 11 | 2528 | 0.1264 | 209 | 1.21 | [12 empty] | 48.95 | <-31 | >-7
G707893Y000042 | 11.2 | 2476 | 0.1238 | 202 | 1.22 | [12 empty] | 48.87 | <-31 | >-7
G707893Y000043 | 12.6 | 3093 | 0.1546 | 116 | 1.26 | [12 empty] | 47.86 | <-31 | >-7
G707893Y000044 | 10.7 | 2480 | 0.124 | 246 | 1.23 | [12 empty] | 48.76 | <-31 | >-7
G707893Y000045 | 11.9 | 2803 | 0.1402 | 154 | 1.25 | [12 empty] | 48.14 | <-31 | >-7
G707893Y000046 | 11.5 | 2470 | 0.1235 | 202 | 1.25 | [12 empty] | 47.68 | <-31 | >-7
G707893Y000047 | 11.2 | 2040 | 0.102 | 240 | 1.25 | [12 empty] | 48.83 | <-31 | >-7
G707893Y000048 | 11.7 | 2971 | 0.1485 | 147 | 1.25 | [12 empty] | 48.25 | <-31 | >-7
G707893Y000049 | 10.7 | 2549 | 0.1274 | 188 | 1.22 | [12 empty] | 48.35 | <-31 | >-7
G707893Y000050 | 11 | 2516 | 0.1258 | 161 | 1.24 | [12 empty] | 47.76 | <-31 | >-7
G707893Y000051 | 10.7 | 2944 | 0.1472 | 168 | 1.23 | [12 empty] | 48.26 | <-31 | >-7
G707893Y000052 | 11.7 | 2751 | 0.1376 | 178 | 1.23 | [12 empty] | 48.45 | <-31 | >-7
G707893Y000053 | 11.2 | 2739 | 0.1369 | 185 | 1.24 | [12 empty] | 48.43 | <-31 | >-7
G707893Y000054 | 11.7 | 2857 | 0.1428 | 120 | 1.22 | [12 empty] | 48.22 | <-31 | >-7
G707893Y000055 | 10.3 | 2816 | 0.1408 | 222 | 1.23 | [12 empty] | 48.07 | <-31 | >-7
G707893Y000058 | 11.2 | 2619 | 0.131 | 168 | 1.24 | [12 empty] | 47.99 | <-31 | >-7
G709893F000379 | 11.22 | 2619 | 0.131 | 168 | 1.24 | [12 empty] | 47.22 | <-31 | >-7